## Sheet1
Material | Ag/SnPS/Au | Ag/SnS/Au | Ag/ZrO2/Pt | Ag-CF/Gd:SmB6 nanobelt device
Vset (V) | 0.118 | 0.2 | 0.64 | 0.92
Vreset (V) | -0.05 | -0.2 | -0.43 | -0.28
On/Off | 10000000 | 100000000 | 500000 | 100000
Lowest programming current (A) | 1e-11 | 1e-06 | 0.0005 | 0.0001
Power (W) | 1.3e-12 | 2e-07 | 0.00032 | 9.2e-05
Reference DOI | This work | 10.1021/acs.nanolett.1c02777 | 10.1021/acsami.9b16144 | 10.1002/adfm.202505133
Note: The power represents the minimum nonvolatile switching power and it was estimated as under the minimum nonvolatile compliance current when not directly reported, where and were obtained from the corresponding references. This estimation is used only for comparative benchmarking